## Sheet1
Sample # | mass change (ng/cm2) | Thickness | Corrected Mass Change/Thickness | Corrected Mass Change/Thickness | F4TCNQ Uptake | N | CB Vol | DCB Vol | Tol Vol | Anneal T | Conductivity | Bleaching | Carrier Density | 0-0/0-1 | χ | A/B Ratio | E_B | B Peak FWHM | Predoped Lamellar d-spacing | Doped Lamellar d-spacing | delta-Lamellar-d-spacing | Undoped Lamellar Lc | Doped Lamellar Lc | Undoped Lamellar g | Doped Lamellar g | Undoped Pi Pi d-spacing | Doped Pi Pi d-spacing | delta d-Space PiPi | Undoped Pi-Pi Lc | Doped Pi-Pi Lc | Undoped Pi-Pi g | Doped Pi-Pi g
| ng/cm2 | Å | ng/cm2/\f:m(Å) | g/cm3 | mol/cm3 | cm\+(-3) | Vol % | Vol % | Vol % | C | S/cm |  | cm\+(-3)
2 | 545 | 233 | 1.69528 | 0.16953 | 0.000613898 | 3.6969e+20 | 0 | 100 | 0 | 30 | 3.31 | 0.55557 | 3.3391e+20 | 0.7532 | 0.90321 | 1.00399 | 0.27017 | 1792.48047 | 21.06588 | 24.24204 | 3.17616 | 79.26371 | 141.20691 | 19.5112 | 15.68151 | 3.6888 | 3.59562 | -0.09318 | 33.62746 | 51.56669 | 12.53508 | 9.99387
15 | 505 | 205.75 | 1.72539 | 0.17254 | 0.000624804 | 3.7626e+20 | 50 | 50 | 0 | 210 | 5.39 | 0.46327 | 2.5147e+20 | 0.70248 | 0.66834 | 1.15312 | 0.2728 | 1430.52392 | 21.05033 | 23.72396 | 2.67363 | 163.6266 | 117.97731 | 13.57481 | 16.97171 | 3.72354 | 3.54648 | -0.17706 | 39.55268 | 48.76116 | 11.61239 | 10.21136
21 | 411 | 237.5 | 1.09895 | 0.10989 | 0.000397953 | 2.3965e+20 | 10 | 90 | 0 | 150 | 20.94 | 0.3884 | 2.0085e+20 | 0.79398 | 0.8381 | 1.03414 | 0.28667 | 1692.72109 | 20.78956 | 23.94828 | 3.15872 | 128.68242 | 112.8831 | 15.21228 | 17.43227 | 3.70082 | 3.52357 | -0.17725 | 39.15529 | 45.70835 | 11.63551 | 10.50812
22 | 740 | 282.25 | 2.09035 | 0.20903 | 0.00075696 | 4.5584e+20 | 40 | 30 | 30 | 150 | 47.28 | 0.43534 | 2.3155e+20 | 0.81599 | 0.50797 | 1.19178 | 0.26491 | 1316.07382 | 20.22332 | 23.3305 | 3.10718 | 175.54355 | 161.01836 | 12.84592 | 14.40641 | 3.70371 | 3.5529 | -0.15081 | 45.64291 | 43.49861 | 10.7811 | 10.81646
24 | 710 | 304.25 | 1.84059 | 0.18406 | 0.000666519 | 4.0138e+20 | 30 | 20 | 50 | 150 | 45.08 | 0.40447 | 2.1489e+20 | 0.83417 | 0.53537 | 1.09553 | 0.27615 | 1395.57519 | 20.22346 | 23.55895 | 3.33549 | 182.67986 | 184.14942 | 12.59255 | 13.53705 | 3.70267 | 3.53015 | -0.17252 | 37.7412 | 42.87147 | 11.85443 | 10.86035
39 | 805 | 257 | 2.54864 | 0.25486 | 0.000922918 | 5.5578e+20 | 10 | 10 | 80 | 210 | 12.62 | 0.46721 | 2.5457e+20 | 0.76344 | 0.45804 | 0.97329 | 0.31536 | 1920 | 20.1954 | 22.88036 | 2.68496 | 139.95962 | 149.27311 | 14.3766 | 14.8174 | 3.67096 | 3.53425 | -0.13671 | 42.70992 | 59.58714 | 11.09575 | 9.2173
50 | 1120 | 290.25 | 3.34195 | 0.33419 | 0.00121 | 7.2878e+20 | 10 | 0 | 90 | 150 | 22.35 | 0.45051 | 2.4306e+20 | 0.7915 | 0.33352 | 1.08561 | 0.28739 | 1442.51071 | 20.34216 | 23.06905 | 2.72689 | 170.97332 | 145.06207 | 13.05466 | 15.09278 | 3.70929 | 3.53572 | -0.17357 | 32.9569 | 47.77255 | 12.69706 | 10.2963
53 | 645 | 234.5 | 2.11087 | 0.21109 | 0.000764394 | 4.6032e+20 | 50 | 50 | 0 | 120 | 15.34 | 0.51472 | 2.9188e+20 | 0.77457 | 0.63408 | 1.21575 | 0.24148 | 978.04814 | 20.5564 | 23.53671 | 2.98031 | 147.73915 | 127.68024 | 14.11748 | 16.24959 | 3.68637 | 3.52828 | -0.15809 | 38.95368 | 46.93265 | 11.64277 | 10.37708
58 | 840 | 321.5 | 2.14619 | 0.21462 | 0.000777183 | 4.6802e+20 | 0 | 0 | 100 | 120 | 29.58 | 0.54823 | 3.2556e+20 | 0.81639 | 0.69562 | 1.09915 | 0.26898 | 1584.07407 | 20.28728 | 23.51866 | 3.23138 | 171.23114 | 166.15765 | 13.02722 | 14.23893 | 3.69053 | 3.50042 | -0.19011 | 40.25901 | 21.36969 | 11.45893 | 15.31093
81 | 1300 | 265.25 | 4.33553 | 0.43355 | 0.00157 | 9.4545e+20 | 0 | 30 | 70 | 150 | 49.87 | 0.57712 | 3.5894e+20 | 0.81476 | 0.37965 | 1.15147 | 0.24339 | 1090.75995 | 20.28679 | 22.99394 | 2.70715 | 183.81967 | 150.89108 | 12.57309 | 14.77428 | 3.70827 | 3.5434 | -0.16487 | 53.26614 | 51.76404 | 9.986 | 9.90044
1 | 970 | 471.33333 | 1.73975 | 0.17397 | 0.00063 | 3.7939e+20 | 0 | 0 | 100 | 30 | 7.45 | 0.43385 | 2.3054e+20 | 0.78077 | 0.60767 | 1.11478 | 0.26467 | 1347.8866 | 21.1127 | 23.50812 | 2.39542 | 142.35216 | 126.92775 | 14.57542 | 16.28778 | 3.68859 | 3.5929 | -0.09569 | 29.53071 | 28.39913 | 13.37596 | 13.46174
3 | 690 | 441.33333 | 1.22356 | 0.12236 | 0.00044308 | 2.6682e+20 | 100 | 0 | 0 | 30 | 9.17 | 0.41939 | 2.1834e+20 | 0.7754 | 0.8183 | 0.99823 | 0.27065 | 1702 | 21.45941 | 23.71381 | 2.2544 | 52.82297 | 82.64566 | 24.12286 | 20.27319 | 3.70255 | 3.53573 | -0.16682 | 29.41065 | 48.71774 | 13.42857 | 10.19594
12 | 750 | 447.33333 | 1.34128 | 0.13413 | 0.000485708 | 2.9249e+20 | 30 | 0 | 70 | 90 | 17.1 | 0.49613 | 2.9087e+20 | 0.79423 | 0.99444 | 1.1345 | 0.2673 | 1467.51825 | 20.66195 | 23.44813 | 2.78618 | 132.09843 | 113.72419 | 14.96815 | 17.18537 | 3.65169 | 3.51211 | -0.13958 | 31.86393 | 66.15223 | 12.81235 | 8.72053
23 | 620 | 167 | 2.81437 | 0.28144 | 0.00102 | 6.1373e+20 | 10 | 40 | 50 | 150 | 41.05 | 0.5495 | 2.4029e+20 | 0.70155 | 0.39152 | 1.26423 | 0.23861 | 988.03452 | 20.4755 | 22.81589 | 2.34039 | 154.70164 | 170.68395 | 13.76896 | 13.83737 | 3.63659 | 3.50226 | -0.13433 | 39.64374 | 47.2907 | 11.46281 | 10.29954
61 | 770 | 375.66667 | 1.6504 | 0.16504 | 0.000597646 | 3.599e+20 | 0 | 10 | 90 | 150 | 43.02 | 0.49634 | 2.762e+20 | 0.80454 | 0.76744 | 1.20638 | 0.22976 | 918.85398 | 20.68044 | 22.94251 | 2.26207 | 158.758 | 135.90024 | 13.65977 | 15.5504 | 3.67401 | 3.51207 | -0.16194 | 40.20943 | 53.54768 | 11.44031 | 9.69265
80 | 620 | 300 | 1.56667 | 0.15667 | 0.000567325 | 3.4164e+20 | 80 | 20 | 0 | 150 | 20.07 | 0.46111 | 2.6136e+20 | 0.78773 | 0.76501 | 1.19013 | 0.24722 | 1025.37532 | 20.5608 | 23.15172 | 2.59091 | 180.80584 | 184.08142 | 12.76278 | 13.42202 | 3.66697 | 3.52573 | -0.14124 | 34.33019 | 43.03057 | 12.36934 | 10.83346